## LBW_SS
[5 empty] | Inputs |  |  | Outputs
DoT | Process | Material | Material ID | Weld ID | Power (W) | Beam Diameter (mm) | Travel Speed (mm/sec) | Weld Depth (mm) | Weld Toe Width (mm) | X-Sec FZ Area (mm2) | Aspect Ratio (D/W)
2019-03-08 | LBW | 304 | M1P2C1 | A | 400 | 0.5 | 25 | 0.2305 | 0.697 | 0.122 | 0.330703
2019-03-08 | LBW | 304 | M1P2C1 | B | 600 | 0.5 | 25 | 0.32 | 0.87 | 0.2115 | 0.3678161
2019-03-08 | LBW | 304 | M1P2C1 | C | 600 | 0.5 | 25 | 0.2845 | 0.868 | 0.177 | 0.327765
2019-03-08 | LBW | 304 | M1P2C1 | D | 1000 | 0.5 | 25 | 1.5975 | 1.455 | 1.61 | 1.097938
2019-03-08 | LBW | 304 | M1P2C1 | E | 1200 | 0.5 | 25 | 2.072 | 1.695 | 1.935 | 1.222419
2019-03-08 | LBW | 304 | M1P2C1 | F | 1400 | 0.5 | 25 | 2.325 | 1.82 | 2.355 | 1.277473
2019-03-08 | LBW | 304 | M1P2C1 | G | 1600 | 0.5 | 25 | 2.605 | 1.955 | 2.685 | 1.332481
2019-03-08 | LBW | 304 | M1P2C1 | H | 1800 | 0.5 | 25 | 2.93 | 2.02 | 3.185 | 1.450495
2019-03-08 | LBW | 304 | M1P2C1 | I | 2000 | 0.5 | 25 | 3.245 | 2.12 | 3.655 | 1.53066
2019-03-08 | LBW | 304 | M1P2C1 | J | 2200 | 0.5 | 25 | 3.36 | 2.345 | 4.09 | 1.432836
2019-03-08 | LBW | 304 | M1P2C2 | A | 1400 | 0.5 | 10 | 2.97 | 2.63 | 5.18 | 1.129278
2019-03-08 | LBW | 304 | M1P2C2 | B | 1400 | 0.5 | 15 | 2.635 | 2.515 | 3.78 | 1.047714
2019-03-08 | LBW | 304 | M1P2C2 | C | 1400 | 0.5 | 15 | 2.66 | 2.42 | 3.61 | 1.099174
2019-03-08 | LBW | 304 | M1P2C2 | D | 1400 | 0.5 | 20 | 2.37 | 2.07 | 2.605 | 1.144928
2019-03-08 | LBW | 304 | M1P2C2 | E | 1400 | 0.5 | 40 | 1.78 | 1.465 | 1.405 | 1.215017
2019-03-08 | LBW | 304 | M1P2C2 | F | 1400 | 0.5 | 50 | 1.26 | 1.41 | 1.0005 | 0.893617
2019-03-08 | LBW | 304 | M1P2C2 | G | 1400 | 0.5 | 75 | 0.852 | 1.235 | 0.692 | 0.6898785
2019-03-08 | LBW | 304 | M1P2C2 | H | 1400 | 0.5 | 100 | 0.5235 | 0.9645 | 0.353 | 0.5427683
2019-03-08 | LBW | 304 | M1P2C2 | I | 1400 | 0.5 | 125 | 0.53 | 0.906 | 0.3245 | 0.584989
2019-03-08 | LBW | 304 | M1P2C2 | J | 1400 | 0.5 | 150 | 0.3905 | 0.729 | 0.2 | 0.5356653
2019-03-08 | LBW | 304 | M1P2C3 | A | 4000 | 0.5 | 100 | 3.185 | 1.13 | 2.16 | 2.818584
2019-03-08 | LBW | 304 | M1P2C3 | B | 2000 | 0.5 | 50 | 2.52 | 1.525 | 1.96 | 1.652459
2019-03-08 | LBW | 304 | M1P2C3 | C | 1333.333 | 0.5 | 33.33333 | 2.105 | 1.51 | 1.755 | 1.39404
2019-03-08 | LBW | 304 | M1P2C3 | D | 1000 | 0.5 | 25 | 1.775 | 1.575 | 1.605 | 1.126984
2019-03-08 | LBW | 304 | M1P2C3 | E | 800 | 0.5 | 20 | 1.53 | 1.67 | 1.535 | 0.9161677
2019-03-08 | LBW | 304 | M1P2C3 | F | 666.6667 | 0.5 | 16.66667 | 1.23 | 1.635 | 1.295 | 0.7522936
2019-03-08 | LBW | 304 | M1P2C3 | G | 571.4286 | 0.5 | 14.28571 | 0.4045 | 0.972 | 0.3155 | 0.4161523
2019-03-08 | LBW | 304 | M1P2C3 | H | 500 | 0.5 | 12.5 | 0.3825 | 0.9615 | 0.285 | 0.3978159
2019-03-08 | LBW | 304 | M1P2C3 | I | 444.4444 | 0.5 | 11.11111 | 0.3555 | 0.9435 | 0.249 | 0.3767886
2019-03-08 | LBW | 304 | M1P2C3 | J | 400 | 0.5 | 10 | 0.3565 | 0.9345 | 0.259 | 0.3814874
2019-03-08 | LBW | 304 | M1P2C4 | A | 2000 | 0.5 | 33.33333 | 2.945 | 1.875 | 2.74 | 1.570667
2019-03-08 | LBW | 304 | M1P2C4 | B | 1500 | 0.5 | 25 | 2.515 | 1.92 | 2.5 | 1.309896
2019-03-08 | LBW | 304 | M1P2C4 | C | 1200 | 0.5 | 20 | 2.26 | 1.9 | 2.42 | 1.189474
2019-03-08 | LBW | 304 | M1P2C4 | D | 1000 | 0.5 | 16.66667 | 1.99 | 2.035 | 2.305 | 0.977887
2019-03-08 | LBW | 304 | M1P2C4 | E | 860 | 0.5 | 14.28571 | 1.735 | 2.04 | 2.08 | 0.8504902
2019-03-08 | LBW | 304 | M1P2C4 | F | 750 | 0.5 | 12.5 | 1.565 | 1.965 | 1.98 | 0.7964377
2019-03-08 | LBW | 304 | M1P2C4 | G | 670 | 0.5 | 11.11111 | 1.375 | 1.935 | 1.785 | 0.7105943
2019-03-08 | LBW | 304 | M1P2C4 | H | 600 | 0.5 | 10 | 1.0715 | 1.82 | 1.445 | 0.5887363
2019-03-08 | LBW | 304 | M1P2C4 | I | 545.4545 | 0.5 | 9.090909 | 0.4395 | 1.09 | 0.366 | 0.403211
2019-03-08 | LBW | 304 | M1P2C4 | J | 500 | 0.5 | 8.333333 | 0.4045 | 1.065 | 0.3375 | 0.3798122
2019-03-08 | LBW | 304 | M1P3C1 | A | 1000 | 0.5 | 8.333333 | 2.34 | 2.74 | 4.3 | 0.8540146
2019-03-08 | LBW | 304 | M1P3C1 | B | 860 | 0.5 | 7.142857 | 2.065 | 2.64 | 3.74 | 0.782197
2019-03-08 | LBW | 304 | M1P3C1 | C | 750 | 0.5 | 6.25 | 1.805 | 2.555 | 3.24 | 0.7064579
2019-03-08 | LBW | 304 | M1P3C1 | D | 670 | 0.5 | 5.555556 | 1.595 | 2.37 | 2.745 | 0.6729958
2019-03-08 | LBW | 304 | M1P3C1 | E | 600 | 0.5 | 5 | 0.964 | 1.725 | 1.4195 | 0.5588406
2019-03-08 | LBW | 304 | M1P3C1 | F | 545.4545 | 0.5 | 4.545455 | 0.467 | 1.22 | 0.4735 | 0.3827869
2019-03-08 | LBW | 304 | M1P3C1 | G | 500 | 0.5 | 4.166667 | 0.451 | 1.17 | 0.4215 | 0.3854701
2019-03-08 | LBW | 304 | M1P3C1 | H | 460 | 0.5 | 3.846154 | 0.41 | 1.135 | 0.3745 | 0.3612335
2019-03-08 | LBW | 304 | M1P3C1 | I | 430 | 0.5 | 3.571429 | 0.396 | 1.125 | 0.3655 | 0.352
2019-03-08 | LBW | 304 | M1P3C1 | J | 400 | 0.5 | 3.333333 | 0.4215 | 1.105 | 0.384 | 0.381448
2019-10-24 | LBW | 304 | M1P3C3 | X | 800 | 0.5 | 25 | 1.293 | 1.447 | 1.174 | 0.8935729
2019-10-24 | LBW | 304 | M1P3C3 | Y | 900 | 0.5 | 25 | 1.547 | 1.536 | 1.452 | 1.007161
2019-10-24 | LBW | 304 | M1P3C3 | A | 700 | 0.5 | 50 | 0.476 | 0.915 | 0.328 | 0.5202186
2019-10-24 | LBW | 304 | M1P3C3 | B | 800 | 0.5 | 50 | 0.736 | 1.002 | 0.479 | 0.7345309
2019-10-24 | LBW | 304 | M1P3C3 | C | 1000 | 0.5 | 50 | 1.193 | 1.124 | 0.828 | 1.061388
2019-10-24 | LBW | 304 | M1P3C3 | D | 1200 | 0.5 | 50 | 1.5 | 1.161 | 1.082 | 1.29199
2019-10-24 | LBW | 304 | M1P3C3 | E | 1400 | 0.5 | 50 | 1.807 | 1.171 | 1.342 | 1.543126
2019-10-24 | LBW | 304 | M1P3C3 | F | 1600 | 0.5 | 50 | 2.055 | 1.349 | 1.551 | 1.523351
2019-10-24 | LBW | 304 | M1P3C3 | G | 1800 | 0.5 | 50 | 2.349 | 1.41 | 1.634 | 1.665957
2019-10-24 | LBW | 304L | M2P5C1 | A | 700 | 0.5 | 50 | 0.234 | 0.836 | 0.15 | 0.2799043
2019-10-24 | LBW | 304L | M2P5C1 | B | 800 | 0.5 | 50 | 0.788 | 1.033 | 0.505 | 0.7628267
2019-10-24 | LBW | 304L | M2P5C1 | C | 1020 | 0.5 | 50 | 1.213 | 1.103 | 0.797 | 1.099728
2019-10-24 | LBW | 304L | M2P5C1 | D | 1200 | 0.5 | 50 | 1.513 | 1.216 | 1.037 | 1.244243
2019-10-24 | LBW | 304L | M2P5C1 | E | 1400 | 0.5 | 50 | 1.828 | 1.259 | 1.292 | 1.451946
2019-10-24 | LBW | 304L | M2P5C1 | F | 1600 | 0.5 | 50 | 2.065 | 1.352 | 1.487 | 1.527367
2019-10-24 | LBW | 304L | M2P5C1 | G | 1800 | 0.5 | 50 | 2.336 | 1.413 | 1.644 | 1.65322
2019-10-24 | LBW | 304L | M2P5C1 | H | 2010 | 0.5 | 50 | 2.569 | 1.439 | 1.876 | 1.785268
2019-10-24 | LBW | 304L | M2P5C2 | A | 800 | 0.5 | 75 | 0.241 | 0.762 | 0.137 | 0.316273
2019-10-24 | LBW | 304L | M2P5C2 | B | 1000 | 0.5 | 75 | 0.763 | 0.955 | 0.443 | 0.7989529
2019-10-24 | LBW | 304L | M2P5C2 | C | 1200 | 0.5 | 75 | 0.866 | 1.14 | 0.636 | 0.7596491
2019-10-24 | LBW | 304L | M2P5C2 | D | 1400 | 0.5 | 75 | 0.962 | 1.29 | 0.823 | 0.7457364
2019-10-24 | LBW | 304L | M2P5C2 | E | 1600 | 0.5 | 75 | 1.135 | 1.341 | 1.041 | 0.8463833
2019-10-24 | LBW | 304L | M2P5C2 | F | 1800 | 0.5 | 75 | 1.437 | 1.189 | 1.269 | 1.208579
2019-10-24 | LBW | 304L | M2P5C2 | G | 2000 | 0.5 | 75 | 1.874 | 1.093 | 1.316 | 1.714547
2019-10-24 | LBW | 304L | M2P5C2 | H | 2200 | 0.5 | 75 | 2.163 | 1.159 | 1.436 | 1.866264
2019-10-24 | LBW | 304L | M2P5C3 | A | 1000 | 0.5 | 100 | 0.491 | 0.873 | 0.291 | 0.5624284
2019-10-24 | LBW | 304L | M2P5C3 | B | 1200 | 0.5 | 100 | 0.568 | 0.975 | 0.382 | 0.5825641
2019-10-24 | LBW | 304L | M2P5C3 | C | 1400 | 0.5 | 100 | 0.643 | 1.032 | 0.466 | 0.623062
2019-10-24 | LBW | 304L | M2P5C3 | D | 1600 | 0.5 | 100 | 0.795 | 1.15 | 0.614 | 0.6913043
2019-10-24 | LBW | 304L | M2P5C3 | E | 1800 | 0.5 | 100 | 0.94 | 1.179 | 0.774 | 0.7972858
2019-10-24 | LBW | 304L | M2P5C3 | F | 2000 | 0.5 | 100 | 1.096 | 1.186 | 0.919 | 0.9241147
2019-10-24 | LBW | 304L | M2P5C3 | G | 2200 | 0.5 | 100 | 1.363 | 1.112 | 1.191 | 1.225719
2019-10-24 | LBW | 304L | M2P5C3 | H | 2400 | 0.5 | 100 | 1.555 | 1.032 | 1.289 | 1.506783
2019-10-24 | LBW | 304L | M2P5C4 | A | 1000 | 0.5 | 125 | 0.359 | 0.73 | 0.195 | 0.4917808
2019-10-24 | LBW | 304L | M2P5C4 | B | 1200 | 0.5 | 125 | 0.435 | 0.812 | 0.261 | 0.5357143
2019-10-24 | LBW | 304L | M2P5C4 | C | 1400 | 0.5 | 125 | 0.53 | 0.911 | 0.346 | 0.5817783
2019-10-24 | LBW | 304L | M2P5C4 | D | 1600 | 0.5 | 125 | 0.628 | 0.957 | 0.432 | 0.6562173
2019-10-24 | LBW | 304L | M2P5C4 | E | 1800 | 0.5 | 125 | 0.745 | 0.965 | 0.533 | 0.7720207
2019-10-24 | LBW | 304L | M2P5C4 | F | 2000 | 0.5 | 125 | 0.892 | 1.025 | 0.664 | 0.8702439
2019-10-24 | LBW | 304L | M2P5C4 | G | 2200 | 0.5 | 125 | 0.982 | 1.136 | 0.766 | 0.8644366
2019-10-24 | LBW | 304L | M2P5C4 | H | 2400 | 0.5 | 125 | 1.079 | 1.161 | 0.904 | 0.9293712
2019-10-24 | LBW | 304L | M2P5C5 | A | 700 | 0.5 | 100 | 0.179 | 0.666 | 0.093 | 0.2687688
2019-10-24 | LBW | 304L | M2P5C5 | B | 800 | 0.5 | 100 | 0.209 | 0.69 | 0.114 | 0.3028986
2019-10-24 | LBW | 304L | M2P5C5 | C | 900 | 0.5 | 100 | 0.363 | 0.747 | 0.201 | 0.4859438
2019-10-24 | LBW | 304L | M2P5C5 | D | 700 | 0.5 | 125 | 0.154 | 0.62 | 0.08 | 0.2483871
2019-10-24 | LBW | 304L | M2P5C5 | E | 800 | 0.5 | 125 | 0.193 | 0.596 | 0.094 | 0.3238255
2019-10-24 | LBW | 304L | M2P5C5 | F | 900 | 0.5 | 125 | 0.197 | 0.596 | 0.095 | 0.3305369
2019-10-24 | LBW | 304L | M2P5C5 | G | 900 | 0.5 | 50 | 1.079 | 1.009 | 0.645 | 1.069376
2019-10-24 | LBW | 304L | M2P5C5 | H | 900 | 0.5 | 75 | 0.62 | 0.921 | 0.397 | 0.6731813